## symbols
Fb | Blast flowrate, m3/min
Ph | Hot blast pressure, kgf/cm2
Pc | Cold blast pressure, kgf/cm2
Tc | Cold-blast temperature,°C
Fo | Blast oxygen flowrate, m3/h
dP | Total gas pressure difference, kgf/cm2
dPu | Upper gas pressure difference, kgf/cm2
dPl | Lower gas pressure difference, kgf/cm2
Pt | Top gas pressure, kgf/cm2
Th | Hot-blast temperature,°C
CO2 | CO2 content of top gas, %
H2 | H2 content of top gas, %
Tt1 | Top gas temperature, °C
Tt2 | Top gas temperature, °C
Tt3 | Top gas temperature, °C
Tt4 | Top gas temperature, °C
Tp1 | Peripheral gas temperature, °C
Tp2 | Peripheral gas temperature, °C
Tp3 | Peripheral gas temperature, °C
Tp4 | Peripheral gas temperature, °C
Tp5 | Peripheral gas temperature, °C
Tp6 | Peripheral gas temperature, °C
Tp7 | Peripheral gas temperature, °C
Tp8 | Peripheral gas temperature, °C
Tp9 | Peripheral gas temperature, °C
Tp10 | Peripheral gas temperature, °C
R | Ore-to-coke ratio
Si | Si content in hot metal, %
dt | date and time

## data
dt | Fb | Ph | Pc | Tc | Fo | dP | dPu | dPl | Pt | Th | CO2 | H2 | Tt1 | Tt2 | Tt3 | Tt4 | Tp1 | Tp2 | Tp3 | Tp4 | Tp5 | Tp6 | Tp7 | Tp8 | Tp9 | Tp10 | R | State of blast furnace
2013-05-11 00:00:00.000 | 3327.29 | 2.94 | 3 | 110.81 | 20775.13 | 1.54 | 0.56 | 0.98 | 1.4 | 1132.76 | 22.16 | 7.32 | 187.45 | 154.06 | 173.93 | 161.62 | 231.47 | 278.57 | 266.58 | 310.26 | 314.99 | 335.43 | 307.65 | 215.98 | 234.08 | 226.59 | 3.95 | normal run
2013-05-11 01:00:00.000 | 3328.7 | 2.95 | 3.02 | 110.72 | 20634.94 | 1.55 | 0.55 | 1 | 1.4 | 1133.51 | 22.19 | 7.35 | 198.03 | 157.96 | 172.66 | 166.31 | 212.93 | 261.65 | 260.78 | 308.31 | 317.84 | 295.73 | 275.48 | 196.74 | 210.28 | 223.99 | 3.94 | normal run
2013-05-11 02:00:00.000 | 3354.7 | 2.93 | 3.01 | 111.19 | 20457.05 | 1.53 | 0.53 | 1.01 | 1.4 | 1129.84 | 22.21 | 7.32 | 177.01 | 139.15 | 159.96 | 147.62 | 197.97 | 244.07 | 241.06 | 289.66 | 305.32 | 283.86 | 256.42 | 185.35 | 202.82 | 216.91 | 3.98 | normal run
2013-05-11 03:00:00.000 | 3332.66 | 2.93 | 3 | 110.36 | 20112.36 | 1.53 | 0.53 | 1 | 1.4 | 1134.26 | 21.96 | 7.49 | 186.2 | 142.92 | 165.66 | 155.9 | 207.05 | 260.03 | 254.17 | 302.49 | 309.21 | 296.78 | 269.26 | 183.28 | 218.86 | 221.78 | 4 | normal run
2013-05-11 04:00:00.000 | 3392.87 | 2.94 | 3 | 111.72 | 19907.78 | 1.54 | 0.56 | 0.98 | 1.4 | 1132.86 | 21.82 | 7.45 | 211.41 | 159.47 | 180.78 | 171.99 | 227.52 | 284.96 | 273.4 | 326.59 | 330.44 | 332.21 | 303.94 | 210.46 | 267.64 | 259.81 | 4 | normal run
2013-05-11 05:00:00.000 | 3326.74 | 2.96 | 3.02 | 111.62 | 20927.44 | 1.56 | 0.57 | 0.99 | 1.4 | 1129.03 | 22.03 | 7.43 | 208.18 | 155.29 | 171.63 | 172.98 | 233.8 | 291.09 | 278.07 | 335.44 | 334.52 | 325.3 | 290.95 | 229.83 | 278.82 | 255.02 | 4.01 | normal run
2013-05-11 06:00:00.000 | 3312.48 | 2.97 | 3.04 | 111.6 | 20816.15 | 1.57 | 0.54 | 1.02 | 1.4 | 1133.16 | 22.47 | 7.16 | 189.55 | 146.41 | 167.75 | 156.78 | 214.12 | 269.64 | 257.23 | 315.83 | 331.08 | 304.03 | 272.22 | 197.71 | 217.01 | 204.17 | 3.94 | normal run
2013-05-11 07:00:00.000 | 3296.8 | 2.96 | 3.02 | 111.67 | 20439.1 | 1.56 | 0.54 | 1.03 | 1.4 | 1133.07 | 22.43 | 7.28 | 171.11 | 139.76 | 157.87 | 145.64 | 230.92 | 267.07 | 272.75 | 307.95 | 320.99 | 305.03 | 281.28 | 208.8 | 227.19 | 223.63 | 3.95 | normal run
2013-05-11 08:00:00.000 | 3296.42 | 2.92 | 2.98 | 103.56 | 20663.16 | 1.52 | 0.54 | 0.98 | 1.4 | 1127.95 | 22.34 | 7.4 | 171.01 | 132.2 | 153.13 | 144.2 | 261.14 | 282.83 | 284.47 | 313.22 | 327.2 | 307.94 | 305.18 | 242.18 | 256.74 | 240.35 | 3.98 | normal run
2013-05-11 09:00:00.000 | 3277.84 | 2.93 | 2.99 | 98.12 | 21141.07 | 1.53 | 0.53 | 0.99 | 1.4 | 1139.59 | 22.59 | 7.38 | 162.42 | 127.12 | 148.45 | 131.14 | 282.23 | 322.05 | 317.83 | 310.14 | 330.2 | 329.1 | 308.11 | 263.48 | 262.5 | 259.73 | 3.98 | normal run
2013-05-11 10:00:00.000 | 3320.37 | 2.94 | 3.01 | 101.19 | 21485.05 | 1.54 | 0.54 | 1.01 | 1.4 | 1138.72 | 22.52 | 7.24 | 160.54 | 127.83 | 149.57 | 137.29 | 300.03 | 319.05 | 307.6 | 317.42 | 334.47 | 337.79 | 334.77 | 273.51 | 276.46 | 267.52 | 3.98 | normal run
2013-05-11 11:00:00.000 | 3284.95 | 2.94 | 3.03 | 103.74 | 21154.25 | 1.54 | 0.56 | 0.97 | 1.4 | 1138.28 | 22.05 | 7.31 | 179.71 | 137.39 | 160.52 | 145.81 | 269.27 | 309.47 | 303.87 | 311.87 | 334.9 | 334.44 | 314.14 | 241.66 | 260.16 | 255.11 | 3.97 | normal run
2013-05-11 12:00:00.000 | 3340.76 | 2.9 | 3.01 | 104.9 | 20905.19 | 1.5 | 0.54 | 0.96 | 1.4 | 1136.69 | 22.1 | 7.21 | 185.53 | 136.17 | 157.57 | 145.98 | 293.46 | 339.66 | 334.27 | 331.61 | 348.59 | 333.13 | 301.82 | 242.66 | 294.58 | 286.78 | 3.95 | normal run
2013-05-11 13:00:00.000 | 3436.66 | 2.95 | 3.02 | 105 | 21366.12 | 1.55 | 0.55 | 1 | 1.4 | 1138.95 | 22.12 | 7.01 | 152.88 | 120.59 | 143.2 | 133.36 | 230.58 | 285.28 | 274.96 | 292.54 | 325.38 | 294.49 | 248.58 | 195.79 | 236.41 | 250.24 | 3.99 | normal run
2013-05-11 14:00:00.000 | 3399.56 | 2.94 | 3.01 | 102.95 | 20757.44 | 1.54 | 0.57 | 0.97 | 1.4 | 1140.47 | 22.08 | 6.99 | 145.07 | 109.96 | 134.9 | 122.22 | 220.34 | 276.44 | 295.93 | 286.24 | 307.28 | 295.56 | 246.03 | 194.08 | 209.43 | 214.82 | 3.94 | normal run
2013-05-11 15:00:00.000 | 3400.75 | 2.94 | 3 | 102.43 | 20748.14 | 1.54 | 0.57 | 0.96 | 1.4 | 1138.63 | 22.18 | 6.87 | 145.6 | 116.43 | 142.59 | 122.18 | 226.57 | 281.43 | 294.45 | 276.7 | 307.07 | 299.42 | 272.36 | 224.01 | 271.99 | 240.43 | 3.96 | normal run
2013-05-11 16:00:00.000 | 3422.46 | 2.89 | 2.97 | 102.92 | 20869.17 | 1.49 | 0.51 | 0.98 | 1.4 | 1139.98 | 21.95 | 7.01 | 159.65 | 137.78 | 160.16 | 142.35 | 208.81 | 265.99 | 276.73 | 287.61 | 310.2 | 298.97 | 278.19 | 235.46 | 251.17 | 229.44 | 3.95 | normal run
2013-05-11 17:00:00.000 | 3439.8 | 2.93 | 2.99 | 107.57 | 20904.61 | 1.53 | 0.55 | 0.98 | 1.4 | 1137.01 | 22.09 | 6.86 | 132.68 | 115.01 | 125.69 | 118 | 195.82 | 255.02 | 303.87 | 301.53 | 306.24 | 313.63 | 267.75 | 189.13 | 192.84 | 192.11 | 3.92 | normal run
2013-05-11 18:00:00.000 | 3348.48 | 2.91 | 3 | 106.2 | 20795.6 | 1.51 | 0.55 | 0.97 | 1.4 | 1139.85 | 22.16 | 6.93 | 152.9 | 114.93 | 138.14 | 125.36 | 248.15 | 323.84 | 331.02 | 336.17 | 332.22 | 368.92 | 318.69 | 265.73 | 294.48 | 259.06 | 3.93 | normal run
2013-05-11 19:00:00.000 | 3375.45 | 2.89 | 2.98 | 105.17 | 21703.87 | 1.5 | 0.51 | 0.98 | 1.4 | 1139.41 | 22.25 | 6.92 | 148.37 | 122.92 | 143.95 | 124.26 | 254.44 | 300.59 | 307.31 | 341.29 | 351.01 | 370.29 | 314.45 | 273.81 | 270.35 | 249.17 | 3.93 | normal run
2013-05-11 20:00:00.000 | 3454.79 | 2.91 | 2.99 | 106.95 | 21101.67 | 1.52 | 0.55 | 0.97 | 1.39 | 1137.91 | 22.22 | 6.8 | 154.21 | 126.08 | 146.92 | 129.38 | 226.31 | 283.57 | 303.32 | 329.9 | 341.53 | 352.31 | 308.24 | 276.3 | 290.76 | 249.67 | 3.95 | normal run
2013-05-11 21:00:00.000 | 3518.05 | 2.91 | 3.01 | 108.41 | 20423.61 | 1.52 | 0.56 | 0.96 | 1.39 | 1135.01 | 22.13 | 6.58 | 161.43 | 125.16 | 146.06 | 134.39 | 247.88 | 311.46 | 296.27 | 321.42 | 339.35 | 349.56 | 265.76 | 228.55 | 246.9 | 227.04 | 3.95 | normal run
2013-05-11 22:00:00.000 | 3538.59 | 2.95 | 3.01 | 108.5 | 21088.19 | 1.56 | 0.58 | 0.97 | 1.39 | 1138.76 | 22.03 | 6.53 | 182.62 | 143.86 | 169.33 | 153.69 | 248.62 | 335.48 | 317.81 | 324.59 | 341.94 | 372.91 | 331.75 | 272.21 | 287.21 | 257.54 | 3.96 | normal run
2013-05-11 23:00:00.000 | 3508.58 | 2.89 | 2.99 | 106.67 | 20732.04 | 1.51 | 0.54 | 0.97 | 1.39 | 1139.25 | 21.88 | 6.68 | 172.53 | 132.05 | 143.84 | 144.7 | 231.17 | 283.42 | 249.94 | 280.5 | 321.12 | 342.1 | 240.9 | 209.87 | 209.79 | 199.78 | 3.92 | normal run
2013-05-12 00:00:00.000 | 3544.58 | 2.91 | 3 | 107.3 | 20211.9 | 1.52 | 0.58 | 0.94 | 1.39 | 1138.15 | 21.99 | 6.52 | 153.01 | 125.33 | 139.28 | 133.35 | 254.84 | 288.86 | 268.87 | 293.88 | 322.93 | 360.76 | 281.25 | 241.07 | 274.62 | 249.64 | 3.93 | normal run
2013-05-16 12:00:00.000 | 3616.83 | 2.84 | 2.92 | 105.93 | 22526.57 | 1.46 | 0.49 | 0.97 | 1.38 | 1127.5 | 22.4 | 6.55 | 100.15 | 89.61 | 101.27 | 93.5 | 214.61 | 206.94 | 220.23 | 255.87 | 302.85 | 309.57 | 275.58 | 206.33 | 182.61 | 186.94 | 3.79 | central run
2013-05-16 13:00:00.000 | 3593.81 | 2.83 | 2.97 | 108.1 | 23173.5 | 1.43 | 0.51 | 0.91 | 1.4 | 1135.51 | 22.94 | 6.51 | 136.57 | 110.44 | 134.76 | 129.44 | 255.37 | 239.33 | 243.74 | 278.75 | 327.23 | 399.44 | 384.82 | 214.41 | 272.24 | 233.48 | 3.81 | central run
2013-05-16 14:00:00.000 | 3654.14 | 2.91 | 3.08 | 109.04 | 23010.16 | 1.51 | 0.56 | 0.96 | 1.4 | 1100.14 | 22.62 | 6.51 | 117.55 | 106.15 | 121.43 | 115.93 | 326.99 | 299.26 | 302.7 | 329.31 | 371.52 | 480.59 | 481.77 | 404.91 | 339.75 | 302.28 | 3.78 | central run
2013-05-16 15:00:00.000 | 3640.49 | 2.92 | 3.06 | 110.45 | 23276.08 | 1.52 | 0.56 | 0.95 | 1.4 | 1128.4 | 22.83 | 6.39 | 126.78 | 109.19 | 127.96 | 118.49 | 321.31 | 294.2 | 314.45 | 333.9 | 399.6 | 462.14 | 483.06 | 365.65 | 326.97 | 294.21 | 3.82 | central run
2013-05-16 16:00:00.000 | 3610.72 | 2.94 | 3.07 | 109.61 | 23181.77 | 1.54 | 0.57 | 0.96 | 1.4 | 1103.6 | 22.54 | 6.53 | 130.86 | 120.57 | 139.43 | 129.78 | 292.02 | 311.53 | 328.34 | 374.44 | 424.58 | 481.69 | 464.43 | 336.97 | 322.37 | 282.78 | 3.82 | central run
2013-05-16 17:00:00.000 | 3609.15 | 2.94 | 3.04 | 109.8 | 22451.97 | 1.54 | 0.63 | 0.91 | 1.4 | 1134.25 | 22.24 | 6.72 | 145.01 | 132.85 | 154.71 | 141.32 | 278.8 | 276.32 | 333.53 | 379.23 | 433.2 | 484.72 | 417.67 | 276.77 | 292.94 | 260.41 | 3.84 | central run
2013-05-16 18:00:00.000 | 3536.05 | 2.93 | 3.02 | 110.53 | 23638.55 | 1.53 | 0.65 | 0.89 | 1.4 | 1141.51 | 22.56 | 6.64 | 166.54 | 127.79 | 148.64 | 145.62 | 258.91 | 286.52 | 303.52 | 359.05 | 419.25 | 486.97 | 358.74 | 243.59 | 268.06 | 238.92 | 3.82 | central run
2013-05-16 19:00:00.000 | 3508.34 | 2.89 | 2.97 | 109.32 | 21945.64 | 1.49 | 0.59 | 0.9 | 1.4 | 1134.45 | 22.63 | 6.58 | 164.76 | 134.44 | 159.7 | 149.69 | 256.11 | 284.63 | 283.03 | 349.49 | 430.6 | 450.44 | 307.03 | 205.85 | 236.63 | 241.64 | 3.82 | central run
2013-05-16 20:00:00.000 | 3470.75 | 2.88 | 2.95 | 106.44 | 23861.87 | 1.48 | 0.6 | 0.88 | 1.4 | 1136.36 | 22.56 | 6.75 | 161.56 | 136.22 | 162.01 | 146.89 | 250.35 | 272.25 | 266.9 | 314.77 | 399.26 | 527.72 | 347.3 | 198.85 | 255.5 | 252.34 | 3.82 | central run
2013-05-16 21:00:00.000 | 3382.41 | 2.88 | 3.02 | 106.91 | 20784.83 | 1.48 | 0.63 | 0.85 | 1.4 | 1119.78 | 22.27 | 6.82 | 149.23 | 125.54 | 159.03 | 141.37 | 284.89 | 309.72 | 303.83 | 355.37 | 399.29 | 585.27 | 421.54 | 233.72 | 308.2 | 295.82 | 3.83 | central run
2013-05-16 22:00:00.000 | 3447.84 | 2.91 | 3.04 | 109 | 21301.83 | 1.51 | 0.62 | 0.89 | 1.4 | 1084.11 | 22.15 | 6.62 | 172.34 | 138.37 | 178.69 | 157.16 | 324.65 | 336.17 | 309.27 | 391.17 | 428.67 | 624.63 | 456.07 | 216.12 | 305.17 | 320.73 | 3.81 | central run
2013-05-16 23:00:00.000 | 3394.56 | 2.92 | 3.03 | 105.63 | 20484.52 | 1.52 | 0.62 | 0.9 | 1.4 | 1077.48 | 22.32 | 6.67 | 170.1 | 146.34 | 168.44 | 156.68 | 354.33 | 366.86 | 357.31 | 444.69 | 471.11 | 655.63 | 476.26 | 265.38 | 327.53 | 336.37 | 3.77 | central run
2013-05-17 00:00:00.000 | 3341.96 | 2.92 | 3 | 104.46 | 21644.19 | 1.52 | 0.63 | 0.89 | 1.4 | 1099.69 | 22.37 | 6.7 | 140.61 | 139.94 | 160.39 | 137.26 | 450.39 | 423.33 | 391.56 | 489.92 | 523.74 | 809.35 | 541.95 | 387.35 | 375.35 | 331.99 | 3.8 | central run
2013-05-17 01:00:00.000 | 3294.77 | 2.89 | 3.03 | 103.15 | 22683.2 | 1.49 | 0.62 | 0.87 | 1.4 | 1110.58 | 22.81 | 6.73 | 129.82 | 115.74 | 130.91 | 123.79 | 366.51 | 388.67 | 344.06 | 489.05 | 526 | 646.34 | 511.05 | 408.92 | 336.87 | 311.63 | 3.8 | central run
2013-05-17 02:00:00.000 | 3301.47 | 2.85 | 2.96 | 102.68 | 21049.18 | 1.45 | 0.59 | 0.86 | 1.4 | 1093.35 | 22.62 | 6.87 | 132.32 | 115.86 | 133.11 | 124.2 | 330.22 | 358.37 | 344.26 | 490.01 | 527.08 | 610.43 | 512.35 | 358.32 | 331.5 | 305.41 | 3.81 | central run
2013-05-17 03:00:00.000 | 3313.15 | 2.86 | 2.98 | 104.5 | 22589.78 | 1.46 | 0.6 | 0.86 | 1.4 | 1091.22 | 22.86 | 6.72 | 167.25 | 136.06 | 154.52 | 152.58 | 303.01 | 346.73 | 333.07 | 512.15 | 535.67 | 595.06 | 539.95 | 340.14 | 326.92 | 307.88 | 3.81 | central run
2013-05-17 04:00:00.000 | 3388.87 | 2.85 | 2.99 | 103.34 | 22052.06 | 1.45 | 0.57 | 0.88 | 1.4 | 1093.8 | 22.26 | 6.71 | 161.77 | 130.47 | 148.3 | 144.23 | 239.63 | 287.71 | 283.44 | 419.3 | 482.41 | 476.45 | 393.99 | 231.57 | 226.03 | 239.68 | 3.81 | central run
2013-05-17 05:00:00.000 | 3518.14 | 2.89 | 3.05 | 105.31 | 22115.61 | 1.49 | 0.58 | 0.91 | 1.4 | 1086.51 | 22.27 | 6.53 | 133.88 | 121.11 | 136.69 | 127.77 | 222.04 | 263.46 | 255.54 | 347.47 | 424.09 | 385.13 | 330.21 | 177.26 | 201.96 | 216.47 | 3.82 | central run
2013-05-17 06:00:00.000 | 3433.96 | 2.91 | 3.03 | 105.08 | 21553.14 | 1.52 | 0.64 | 0.87 | 1.4 | 1099.39 | 22.43 | 6.73 | 139.12 | 126.65 | 147.37 | 133.85 | 265.26 | 308.12 | 320.49 | 375.5 | 415.11 | 471.98 | 397.6 | 269.59 | 250.33 | 259.11 | 3.81 | central run
2013-05-17 07:00:00.000 | 3435.38 | 2.92 | 3.04 | 105.47 | 21129.94 | 1.52 | 0.63 | 0.89 | 1.4 | 1121.76 | 22.14 | 6.91 | 165.55 | 148 | 171.26 | 156.01 | 276.47 | 337.61 | 336.73 | 451.58 | 442.23 | 547.77 | 416.75 | 252.28 | 263.18 | 278.7 | 3.81 | central run
2013-05-17 08:00:00.000 | 3384.8 | 2.9 | 3.02 | 105.71 | 20903.19 | 1.51 | 0.61 | 0.9 | 1.4 | 1120.04 | 21.96 | 6.98 | 160.7 | 134.44 | 156.37 | 146.41 | 318.03 | 363.88 | 373.92 | 480.1 | 460.12 | 537.57 | 401.3 | 283.06 | 282.78 | 293.78 | 3.81 | central run
2013-05-17 09:00:00.000 | 3357.23 | 2.89 | 3.01 | 104.78 | 20789.09 | 1.49 | 0.56 | 0.93 | 1.4 | 1118.59 | 22.21 | 6.84 | 161.8 | 139 | 156.27 | 155.07 | 347.85 | 385.83 | 398.35 | 514.8 | 489.21 | 552.73 | 410.49 | 314.36 | 338.55 | 327.32 | 3.84 | central run
2013-05-17 10:00:00.000 | 3458.6 | 2.92 | 3.07 | 105.62 | 21600.85 | 1.52 | 0.58 | 0.94 | 1.4 | 1121.13 | 22.4 | 6.54 | 148.83 | 128.98 | 142.24 | 134.89 | 276.92 | 351.34 | 318.89 | 472.64 | 469 | 405.02 | 379.48 | 302.85 | 291.86 | 295.95 | 3.83 | central run
2013-05-17 11:00:00.000 | 3518.78 | 2.92 | 3.05 | 106.82 | 22009.77 | 1.52 | 0.55 | 0.97 | 1.4 | 1121.13 | 22.22 | 6.52 | 152.97 | 131.22 | 150.57 | 136.35 | 294.22 | 359.29 | 321.49 | 518.86 | 472.35 | 475.59 | 418.03 | 322.81 | 290.54 | 299.25 | 3.84 | central run
2013-05-17 12:00:00.000 | 3557.28 | 2.92 | 3.05 | 107.3 | 21523.09 | 1.52 | 0.54 | 0.98 | 1.4 | 1118.88 | 22.28 | 6.33 | 153.68 | 125.37 | 138.11 | 137.45 | 325.21 | 362.39 | 335.46 | 550.03 | 504.01 | 527.43 | 469.35 | 324.96 | 282.84 | 314.49 | 3.85 | central run
2013-05-31 12:00:00.000 | 3671.74 | 2.8 | 2.95 | 113.8 | 22510.99 | 1.41 | 0.46 | 0.94 | 1.4 | 1122.76 | 21.89 | 6.66 | 124.02 | 123.81 | 138.06 | 120.78 | 317.66 | 285.65 | 258.79 | 348.54 | 430.27 | 318.7 | 393.72 | 365.38 | 309.23 | 293.43 | 3.9 | top burden hanging
2013-05-31 13:00:00.000 | 3704.64 | 2.86 | 3 | 115.24 | 24162.5 | 1.46 | 0.49 | 0.97 | 1.4 | 1124.36 | 22.13 | 6.54 | 148.02 | 132.5 | 157.68 | 145.92 | 401.47 | 377.82 | 345.48 | 403.91 | 424.63 | 374.37 | 439.38 | 398.72 | 331.13 | 331 | 3.88 | top burden hanging
2013-05-31 14:00:00.000 | 3742.88 | 2.83 | 2.99 | 116.7 | 24703.31 | 1.44 | 0.44 | 1 | 1.4 | 1121.08 | 22.26 | 6.46 | 159.17 | 139.78 | 180.72 | 152.7 | 453.87 | 391.62 | 328.06 | 421.99 | 421.59 | 395.83 | 457.15 | 410.03 | 344.37 | 350.98 | 3.88 | top burden hanging
2013-05-31 15:00:00.000 | 3782.1 | 2.86 | 2.99 | 116.96 | 24481.21 | 1.47 | 0.45 | 1.02 | 1.4 | 1119.27 | 22.26 | 6.4 | 150.87 | 136.41 | 182.78 | 144.92 | 365.72 | 319.03 | 249.24 | 363.27 | 389.15 | 303.42 | 381.26 | 347.76 | 298.32 | 301.14 | 3.86 | top burden hanging
2013-05-31 16:00:00.000 | 3785.81 | 2.87 | 3.02 | 117.58 | 24152.23 | 1.48 | 0.48 | 1 | 1.4 | 1121.04 | 21.92 | 6.46 | 133.02 | 123.5 | 152.05 | 127.67 | 319.09 | 301.77 | 242.43 | 319.91 | 352.05 | 285.47 | 331.62 | 306.42 | 270.77 | 285.68 | 3.88 | top burden hanging
2013-05-31 17:00:00.000 | 3730.08 | 2.86 | 3.01 | 116.74 | 22501.22 | 1.47 | 0.47 | 1.01 | 1.39 | 1131.24 | 22.06 | 6.5 | 132.71 | 122.13 | 147.2 | 128.78 | 347.09 | 347.31 | 297.36 | 333.47 | 350.16 | 329.74 | 363.46 | 300.29 | 281.76 | 301.07 | 3.86 | top burden hanging
2013-05-31 18:00:00.000 | 3794.19 | 2.87 | 3.04 | 113.74 | 19610.04 | 1.47 | 0.52 | 0.95 | 1.4 | 1123.71 | 21.88 | 6.52 | 156.03 | 137.02 | 163.39 | 151.3 | 382.39 | 368.67 | 306.52 | 375.02 | 367.71 | 351.65 | 364.5 | 327.92 | 293.35 | 299.55 | 3.87 | top burden hanging
2013-05-31 19:00:00.000 | 3739.4 | 2.82 | 2.98 | 113.62 | 21671.21 | 1.43 | 0.49 | 0.93 | 1.4 | 1122.17 | 21.83 | 6.35 | 180.43 | 154.47 | 194.33 | 170.14 | 439.44 | 400.12 | 364.36 | 453.46 | 418.85 | 413.55 | 463.61 | 389.21 | 356.43 | 331.32 | 3.86 | top burden hanging
2013-05-31 20:00:00.000 | 3794.17 | 2.86 | 2.97 | 112.39 | 24701.97 | 1.47 | 0.49 | 0.98 | 1.39 | 1126.15 | 22.4 | 6.09 | 148.85 | 137.51 | 163.87 | 145.41 | 444.07 | 375.61 | 336.02 | 418.12 | 414.31 | 387.36 | 425 | 362.82 | 346.97 | 329.37 | 3.85 | top burden hanging
2013-05-31 21:00:00.000 | 3700.17 | 2.83 | 2.95 | 111.37 | 23349.83 | 1.44 | 0.46 | 0.97 | 1.39 | 1123.14 | 22.59 | 6.18 | 131.69 | 120.62 | 159.22 | 128.11 | 378.98 | 328.09 | 271.79 | 355.15 | 373.13 | 332.37 | 353.74 | 314.55 | 279.67 | 273.27 | 3.82 | top burden hanging
2013-05-31 22:00:00.000 | 3777.8 | 2.86 | 2.96 | 111.31 | 24147.73 | 1.47 | 0.46 | 1 | 1.39 | 1130.11 | 22.7 | 6.25 | 125 | 112.9 | 144.33 | 119.83 | 340.18 | 308.68 | 227.51 | 338.1 | 355.75 | 314.84 | 337.25 | 313.69 | 275.18 | 282.3 | 3.8 | top burden hanging
2013-05-31 23:00:00.000 | 3740.59 | 2.85 | 2.98 | 110.5 | 24083.05 | 1.46 | 0.47 | 0.99 | 1.39 | 1130.17 | 22.73 | 6.46 | 130.68 | 113.73 | 148.81 | 119.97 | 347.91 | 323.5 | 250.06 | 381.28 | 371.9 | 337.03 | 335.78 | 305.79 | 270.46 | 281.71 | 3.82 | top burden hanging
2013-06-01 00:00:00.000 | 3815.28 | 2.88 | 2.98 | 112.11 | 23787.97 | 1.49 | 0.51 | 0.98 | 1.39 | 1125.01 | 22.55 | 6.5 | 128.43 | 120.88 | 146.73 | 123.41 | 335.9 | 299.9 | 232.14 | 357.38 | 379.08 | 312.25 | 319.16 | 322.22 | 267.9 | 279.17 | 3.85 | top burden hanging
2013-06-01 01:00:00.000 | 3746.07 | 2.89 | 3 | 112.02 | 25006.44 | 1.5 | 0.51 | 0.99 | 1.39 | 1122.53 | 22.84 | 6.66 | 123.9 | 112.9 | 133.35 | 119.61 | 379.07 | 279.3 | 231.28 | 306.62 | 376.67 | 343.79 | 325.23 | 329.2 | 269.49 | 300.09 | 3.86 | top burden hanging
2013-06-01 02:00:00.000 | 3705.48 | 2.87 | 3 | 111.22 | 24230.18 | 1.47 | 0.47 | 1.01 | 1.39 | 1130.35 | 22.59 | 6.83 | 116.32 | 108.72 | 131.21 | 111.96 | 378.35 | 256.76 | 209.18 | 275.87 | 358.37 | 295.98 | 315.29 | 309.81 | 261.8 | 256.83 | 3.81 | top burden hanging
2013-06-01 03:00:00.000 | 3759.27 | 2.9 | 3 | 111.34 | 23769.63 | 1.51 | 0.48 | 1.02 | 1.39 | 1130.52 | 22.71 | 6.7 | 107.16 | 96.49 | 119.07 | 103.02 | 367.83 | 272.62 | 238.88 | 255.51 | 321.96 | 298.93 | 287.96 | 304.87 | 243.57 | 245.13 | 3.83 | top burden hanging
2013-06-01 04:00:00.000 | 3775.18 | 2.9 | 3 | 109.25 | 23439.24 | 1.5 | 0.49 | 1.01 | 1.39 | 1118.11 | 22.38 | 6.77 | 128.62 | 112.2 | 141.52 | 121.76 | 363.57 | 328.89 | 289.1 | 338.66 | 351.46 | 352.61 | 328 | 301.67 | 256.25 | 273.24 | 3.82 | top burden hanging
2013-06-01 05:00:00.000 | 3838.12 | 2.9 | 3 | 107.56 | 24197.4 | 1.51 | 0.5 | 1.01 | 1.39 | 1130.84 | 22.46 | 6.66 | 147.48 | 125.72 | 162.88 | 137.19 | 376.27 | 355.02 | 296.86 | 394.3 | 366.07 | 332.43 | 328.73 | 311.44 | 272.04 | 286.78 | 3.84 | top burden hanging
2013-06-01 06:00:00.000 | 3819.33 | 2.9 | 3 | 108.3 | 24613.53 | 1.51 | 0.49 | 1.02 | 1.39 | 1129.95 | 22.58 | 6.65 | 144.49 | 128.76 | 160.37 | 135.82 | 406.78 | 366.74 | 309.8 | 427.22 | 382.51 | 350.46 | 346.67 | 322.92 | 287.82 | 308.65 | 3.83 | top burden hanging
2013-06-01 07:00:00.000 | 3782.34 | 2.9 | 3.03 | 107.73 | 25059.74 | 1.51 | 0.5 | 1.01 | 1.39 | 1126.91 | 22.52 | 6.77 | 133.5 | 121.48 | 149.04 | 122.64 | 416.05 | 368.97 | 317.55 | 439.3 | 387.84 | 386.74 | 349.97 | 320.35 | 290.01 | 327.73 | 3.82 | top burden hanging
2013-06-01 08:00:00.000 | 3742.24 | 2.97 | 3.07 | 105.84 | 24219.94 | 1.58 | 0.55 | 1.03 | 1.39 | 1129.39 | 22.13 | 6.93 | 150.01 | 131.35 | 156.52 | 135.84 | 461.96 | 447.12 | 453.22 | 533.72 | 440.68 | 519.28 | 424.07 | 334.76 | 330.76 | 377.81 | 3.83 | top burden hanging
2013-06-01 09:00:00.000 | 3654.45 | 2.94 | 3.03 | 104.9 | 24034.83 | 1.54 | 0.55 | 1 | 1.4 | 1125.79 | 22.22 | 6.9 | 132.22 | 119.45 | 136.25 | 120.99 | 429.61 | 418.05 | 460.64 | 585.35 | 437.01 | 527.42 | 378.73 | 336.61 | 347.51 | 340.47 | 3.81 | top burden hanging
2013-06-01 10:00:00.000 | 3632.36 | 2.92 | 3.02 | 104.78 | 23734.7 | 1.53 | 0.56 | 0.97 | 1.4 | 1130 | 22.37 | 6.82 | 156.9 | 139.39 | 159.97 | 141.49 | 479.04 | 488.1 | 617.68 | 687.33 | 510.96 | 522.69 | 397.31 | 338.58 | 338.75 | 315.58 | 3.84 | top burden hanging
2013-06-01 11:00:00.000 | 3570.84 | 2.87 | 2.97 | 103.58 | 23423.29 | 1.49 | 0.55 | 0.94 | 1.38 | 1125.06 | 22.27 | 6.89 | 150.58 | 132.68 | 164.02 | 132.29 | 470.56 | 525.21 | 584.03 | 681.43 | 539.33 | 488.34 | 410.64 | 317.59 | 315.97 | 285.72 | 3.79 | top burden hanging
2013-06-01 12:00:00.000 | 3632.87 | 2.89 | 2.98 | 104.04 | 24450.52 | 1.49 | 0.54 | 0.95 | 1.4 | 1129.53 | 22.32 | 6.56 | 158.42 | 143.44 | 171.72 | 144.84 | 479.64 | 526.84 | 554.9 | 695.96 | 560.28 | 450.58 | 379.96 | 310.8 | 296.94 | 263.32 | 3.8 | top burden hanging
2013-10-28 23:00:00.000 | 3491.61 | 2.97 | 3.06 | 100.83 | 19697.35 | 1.57 | 0.47 | 1.1 | 1.4 | 1133.05 | 21.84 | 6.31 | 148 | 135.78 | 149.85 | 147.77 | 229.74 | 240.14 | 298.07 | 457.5 | 361.18 | 194.22 | 145.92 | 133.88 | 143.08 | 141.16 | 3.99 | bottom burden hanging
2013-10-29 00:00:00.000 | 3518.47 | 2.94 | 3.03 | 100.09 | 19985.2 | 1.54 | 0.5 | 1.04 | 1.4 | 1133.46 | 21.87 | 6.46 | 127.99 | 116.6 | 122.4 | 121.15 | 221.42 | 253.67 | 311.59 | 434.76 | 343.95 | 220.2 | 184.77 | 165.11 | 164.91 | 154.22 | 3.97 | bottom burden hanging
2013-10-29 01:00:00.000 | 3499.17 | 2.94 | 3.04 | 98.89 | 20166.9 | 1.54 | 0.45 | 1.09 | 1.4 | 1134.11 | 21.95 | 6.73 | 141.47 | 116.54 | 121.57 | 134.61 | 239.08 | 313.21 | 380.93 | 481.93 | 378.7 | 237.48 | 200.06 | 157.29 | 175.89 | 170.73 | 3.95 | bottom burden hanging
2013-10-29 02:00:00.000 | 3535.85 | 2.96 | 3.07 | 99.68 | 22047.1 | 1.56 | 0.5 | 1.06 | 1.4 | 1130.84 | 22.25 | 6.6 | 140.72 | 118.94 | 117.33 | 132.63 | 297.18 | 350.5 | 436.37 | 546.8 | 394.79 | 288.62 | 253.64 | 194.8 | 212.48 | 217.52 | 3.96 | bottom burden hanging
2013-10-29 03:00:00.000 | 3443.55 | 3.01 | 3.11 | 98.67 | 20114.01 | 1.61 | 0.5 | 1.11 | 1.4 | 1133.06 | 22.12 | 6.71 | 158.99 | 129.89 | 134.66 | 155.86 | 280.37 | 342.53 | 415.92 | 547.52 | 385.74 | 282.82 | 258.89 | 219.66 | 209.51 | 206.71 | 3.96 | bottom burden hanging
2013-10-29 04:00:00.000 | 3504 | 2.95 | 3.03 | 98.14 | 19581.09 | 1.55 | 0.46 | 1.1 | 1.4 | 1132.48 | 21.77 | 6.75 | 169.58 | 142.89 | 146.82 | 160.36 | 287.64 | 328.02 | 422.55 | 562.69 | 413.02 | 263.09 | 240.48 | 208.93 | 211.93 | 210.74 | 3.98 | bottom burden hanging
2013-10-29 05:00:00.000 | 3506.96 | 2.97 | 3.06 | 98.96 | 19822.84 | 1.57 | 0.42 | 1.15 | 1.4 | 1134.09 | 21.9 | 6.79 | 164.97 | 138 | 146.84 | 153.64 | 277.19 | 301.45 | 343.93 | 501.22 | 362.38 | 216.72 | 193.4 | 174.56 | 198.35 | 189.13 | 3.97 | bottom burden hanging
2013-10-29 06:00:00.000 | 3565.07 | 2.92 | 3.02 | 99.26 | 19123.04 | 1.52 | 0.42 | 1.1 | 1.4 | 1133.86 | 22.1 | 6.61 | 130.89 | 114.33 | 113.7 | 130.5 | 228.14 | 236.83 | 249.74 | 387.58 | 294.79 | 152.7 | 135.41 | 139.33 | 153.18 | 151.44 | 3.96 | bottom burden hanging
2013-10-29 07:00:00.000 | 3591.95 | 2.96 | 3.06 | 100.58 | 19476.33 | 1.56 | 0.44 | 1.11 | 1.4 | 1133.26 | 22.03 | 6.61 | 147.26 | 126.6 | 139.46 | 143.28 | 223.69 | 240.01 | 247.52 | 362.75 | 289.85 | 165.56 | 154.82 | 139.03 | 145.28 | 143.83 | 3.96 | bottom burden hanging
2013-10-29 08:00:00.000 | 3576.75 | 3 | 3.08 | 100.98 | 20117.26 | 1.61 | 0.46 | 1.15 | 1.39 | 1132.12 | 22.17 | 6.58 | 135.04 | 123.73 | 128.49 | 127.78 | 287.63 | 285.81 | 304.38 | 400.59 | 338.28 | 212.25 | 182.3 | 163.91 | 180.55 | 181.28 | 3.93 | bottom burden hanging
2013-10-29 09:00:00.000 | 3606.65 | 2.98 | 3.09 | 101.53 | 20572.03 | 1.59 | 0.46 | 1.12 | 1.39 | 1133.85 | 22.06 | 6.86 | 152.04 | 135.15 | 147.01 | 139.95 | 298.13 | 284.92 | 306.03 | 421.77 | 347.24 | 215.24 | 178.07 | 181.93 | 176.13 | 184.66 | 3.94 | bottom burden hanging
2013-10-29 10:00:00.000 | 3583.95 | 2.98 | 3.07 | 101.96 | 19867.92 | 1.59 | 0.44 | 1.14 | 1.39 | 1132.46 | 21.99 | 7.12 | 166.92 | 140.93 | 158.59 | 153.07 | 263.19 | 256.88 | 266.34 | 401.43 | 315.3 | 185.74 | 154.82 | 149.83 | 161.42 | 151.58 | 3.93 | bottom burden hanging
2013-10-29 11:00:00.000 | 3608.93 | 2.93 | 3.06 | 101.31 | 19912.43 | 1.54 | 0.41 | 1.13 | 1.39 | 1129.09 | 21.82 | 7.18 | 166.29 | 149.68 | 155.63 | 161.21 | 229.96 | 226.72 | 231.51 | 346.16 | 277.91 | 155.09 | 130.4 | 119.43 | 136.35 | 128.54 | 3.94 | bottom burden hanging
2013-10-29 12:00:00.000 | 3680.72 | 2.95 | 3.04 | 103.25 | 19841.65 | 1.56 | 0.44 | 1.12 | 1.39 | 1132.04 | 21.94 | 7.12 | 160.68 | 143.22 | 156.53 | 150.84 | 223.7 | 231.76 | 236.25 | 346.44 | 286.47 | 164.33 | 135.32 | 113.56 | 135.03 | 137.79 | 3.95 | bottom burden hanging
2013-10-29 13:00:00.000 | 3563.74 | 2.88 | 2.98 | 100.81 | 20208.05 | 1.49 | 0.41 | 1.08 | 1.39 | 1132.89 | 22.01 | 7.5 | 172.16 | 152.68 | 162.13 | 164.99 | 228.65 | 231.73 | 239.93 | 352.93 | 298.64 | 165.08 | 141.71 | 113.96 | 130.62 | 140.95 | 3.95 | bottom burden hanging
2013-10-29 14:00:00.000 | 3501.02 | 2.97 | 3.05 | 100.36 | 20167.67 | 1.58 | 0.41 | 1.17 | 1.39 | 1132.28 | 21.75 | 7.8 | 189.53 | 148.07 | 161.25 | 172.45 | 228.41 | 222.32 | 232.41 | 352.22 | 277.68 | 158.54 | 148.26 | 119.74 | 137.17 | 143.87 | 3.92 | bottom burden hanging
2013-10-29 15:00:00.000 | 3479.58 | 2.95 | 3.04 | 99.75 | 19349.53 | 1.57 | 0.41 | 1.16 | 1.39 | 1128.31 | 21.77 | 7.59 | 173.26 | 152.73 | 177.22 | 159 | 263.03 | 262.82 | 308.31 | 375.01 | 310.31 | 183.95 | 153.53 | 137.8 | 146.18 | 166.91 | 3.92 | bottom burden hanging
2013-10-29 16:00:00.000 | 3612.32 | 2.98 | 3.1 | 100.51 | 19908.03 | 1.58 | 0.44 | 1.14 | 1.4 | 1133.28 | 21.82 | 7.29 | 163.2 | 142.71 | 160.02 | 143.76 | 289.38 | 290.91 | 363.17 | 429.07 | 343.26 | 226.46 | 180.83 | 172.54 | 177.68 | 188.17 | 3.94 | bottom burden hanging
2013-10-29 17:00:00.000 | 3599.92 | 2.98 | 3.09 | 101.57 | 20143.24 | 1.58 | 0.46 | 1.13 | 1.4 | 1119.42 | 21.9 | 7.24 | 185.09 | 164.3 | 177.33 | 163.92 | 312.98 | 320.87 | 422.86 | 512.63 | 382.61 | 238.48 | 208.88 | 187.51 | 196.94 | 199.62 | 3.98 | bottom burden hanging
2013-10-29 18:00:00.000 | 3569.06 | 2.96 | 3.05 | 100.66 | 20565.73 | 1.57 | 0.45 | 1.12 | 1.39 | 1125.85 | 21.96 | 7.33 | 182.21 | 155.5 | 178.29 | 164.46 | 307.11 | 292.66 | 352.56 | 488.9 | 353.17 | 208.8 | 181.54 | 162.4 | 185.12 | 190.33 | 3.96 | bottom burden hanging
2013-10-29 19:00:00.000 | 3529.96 | 2.97 | 3.04 | 100.12 | 20052.75 | 1.57 | 0.45 | 1.12 | 1.4 | 1130.01 | 22.05 | 7.38 | 174.68 | 146.98 | 172.3 | 164.49 | 276.61 | 270.12 | 311.81 | 452.24 | 331.06 | 194.04 | 171.97 | 161.42 | 184.11 | 173.68 | 3.96 | bottom burden hanging
2013-10-29 20:00:00.000 | 3605.33 | 2.91 | 3.08 | 101.85 | 19777.16 | 1.51 | 0.47 | 1.04 | 1.4 | 1117.74 | 22.3 | 7.05 | 152.28 | 130.71 | 149.18 | 147.99 | 244.43 | 237.51 | 253.96 | 400.02 | 319.96 | 185.53 | 173.2 | 159.53 | 161.46 | 152.45 | 3.99 | bottom burden hanging
2013-10-29 21:00:00.000 | 3725 | 2.99 | 3.13 | 105.43 | 19686.37 | 1.59 | 0.46 | 1.13 | 1.4 | 1132.28 | 22.19 | 6.98 | 165.09 | 140.28 | 164 | 159.77 | 238.82 | 242.45 | 248.91 | 384.28 | 307.39 | 177.08 | 165.26 | 153.74 | 150.81 | 135.24 | 3.99 | bottom burden hanging
2013-10-29 22:00:00.000 | 3630.26 | 2.98 | 3.12 | 104.71 | 19148.57 | 1.59 | 0.38 | 1.2 | 1.4 | 1131.97 | 22.36 | 7.06 | 143.98 | 133.93 | 146.52 | 142.23 | 219.18 | 201.42 | 217.43 | 354.52 | 278.09 | 149.34 | 135.46 | 125.09 | 135.67 | 129.5 | 3.95 | bottom burden hanging
2013-10-29 23:00:00.000 | 3562.25 | 3 | 3.15 | 103.46 | 17099.81 | 1.6 | 0.39 | 1.21 | 1.4 | 1127.66 | 21.93 | 6.88 | 154.01 | 133.16 | 154.76 | 143.87 | 286.01 | 280.06 | 309.95 | 411.27 | 321.36 | 214.6 | 182.68 | 165.01 | 176.77 | 176.5 | 3.97 | bottom burden hanging
2014-03-07 00:00:00.000 | 3631 | 2.99 | 3.12 | 103.82 | 19818.89 | 1.59 | 0.5 | 1.09 | 1.4 | 1137.37 | 22.26 | 7.31 | 146.81 | 128.8 | 162.47 | 129.05 | 222.49 | 255.73 | 208.7 | 288.19 | 312.56 | 175.79 | 106.66 | 92.88 | 80.31 | 80.92 | 3.87 | peripheral run
2014-03-07 01:00:00.000 | 3612.94 | 2.99 | 3.12 | 104.4 | 18060.47 | 1.59 | 0.47 | 1.12 | 1.4 | 1144.17 | 21.95 | 7.38 | 168.4 | 140.66 | 181.45 | 153.14 | 159.3 | 153.13 | 135.79 | 203.16 | 268.55 | 117.48 | 82.84 | 74.18 | 62.58 | 71.01 | 3.87 | peripheral run
2014-03-07 02:00:00.000 | 3535.62 | 3.01 | 3.14 | 102.27 | 15729.51 | 1.61 | 0.49 | 1.12 | 1.4 | 1141.13 | 21.78 | 7.43 | 123.48 | 115.34 | 132.4 | 115.69 | 160.12 | 164.11 | 142.69 | 206.9 | 262.33 | 103.43 | 80.97 | 69.92 | 61.03 | 69.97 | 3.76 | peripheral run
2014-03-07 03:00:00.000 | 3583.38 | 2.89 | 3.07 | 102.07 | 16222.7 | 1.49 | 0.48 | 1.01 | 1.4 | 1129.27 | 21.88 | 7.53 | 135.15 | 121.95 | 163.7 | 120.52 | 144.7 | 147.72 | 153.79 | 179.78 | 253.2 | 92.09 | 76 | 66.99 | 59.3 | 67.24 | 3.76 | peripheral run
2014-03-07 04:00:00.000 | 3592.71 | 2.94 | 3.11 | 102.06 | 17760.88 | 1.54 | 0.56 | 0.98 | 1.4 | 1111.23 | 21.99 | 7.66 | 114.56 | 105.88 | 129.33 | 102.11 | 188.07 | 233.91 | 250.66 | 284.14 | 303.12 | 157.07 | 84.76 | 73.09 | 65.08 | 75.91 | 3.82 | peripheral run
2014-03-07 05:00:00.000 | 3596.73 | 2.95 | 3.09 | 101.87 | 18752.18 | 1.55 | 0.58 | 0.97 | 1.4 | 1149.41 | 22.23 | 7.49 | 119.48 | 110.58 | 143.47 | 105.56 | 190.16 | 297.03 | 262.43 | 259.33 | 291.3 | 212.1 | 83.89 | 68.99 | 67.84 | 76.98 | 3.81 | peripheral run
2014-03-07 06:00:00.000 | 3621.53 | 2.93 | 3.07 | 101.79 | 19071.55 | 1.53 | 0.52 | 1.01 | 1.4 | 1136.7 | 22.58 | 7.52 | 134.74 | 122.07 | 141.68 | 119.14 | 279.82 | 399.04 | 373.05 | 298.27 | 309.86 | 281.55 | 129.42 | 79.75 | 81.6 | 113.06 | 3.85 | peripheral run
2014-03-07 07:00:00.000 | 3657.58 | 2.91 | 3.05 | 101.58 | 19196.17 | 1.51 | 0.48 | 1.03 | 1.4 | 1143.03 | 22.69 | 7.51 | 129.32 | 117.73 | 139.79 | 122.1 | 333.65 | 381.75 | 352.36 | 359.45 | 313.55 | 291.87 | 154.88 | 113.15 | 111.79 | 158.78 | 3.86 | peripheral run
2014-03-07 08:00:00.000 | 3669.72 | 2.9 | 3.04 | 100.74 | 18627.81 | 1.5 | 0.49 | 1.01 | 1.4 | 1126.18 | 22.44 | 7.49 | 131.06 | 120.67 | 149.32 | 120.42 | 348.04 | 406.72 | 382.79 | 357.86 | 314.28 | 279.92 | 167.68 | 125.14 | 125.74 | 156.62 | 3.89 | peripheral run
2014-03-07 09:00:00.000 | 3626.33 | 2.92 | 3.06 | 101.48 | 17922.68 | 1.52 | 0.5 | 1.02 | 1.4 | 1133.43 | 22.26 | 7.48 | 131.15 | 117.9 | 149.55 | 122.2 | 286.65 | 352.89 | 347.59 | 352.08 | 303.04 | 293.89 | 162.96 | 122.82 | 114.49 | 135.1 | 3.88 | peripheral run
2014-03-07 10:00:00.000 | 3617.28 | 2.94 | 3.07 | 102.61 | 19046.56 | 1.53 | 0.5 | 1.04 | 1.4 | 1149.5 | 22.34 | 7.34 | 120.46 | 111.73 | 136.4 | 115.35 | 279.05 | 345.5 | 317.38 | 340.41 | 310.36 | 267.12 | 169.12 | 135.01 | 120.74 | 124.15 | 3.86 | peripheral run
2014-03-07 11:00:00.000 | 3579.37 | 2.96 | 3.09 | 103.53 | 19249.48 | 1.56 | 0.51 | 1.05 | 1.4 | 1146.03 | 22.47 | 7.52 | 133.93 | 114.67 | 146.47 | 121.95 | 283.07 | 389.37 | 334.51 | 321.71 | 288.54 | 265.37 | 149.63 | 110.45 | 107.06 | 120.56 | 3.87 | peripheral run
2014-03-07 12:00:00.000 | 3568.12 | 2.93 | 3.04 | 104.47 | 20011.48 | 1.53 | 0.51 | 1.01 | 1.4 | 1142.18 | 22.48 | 7.56 | 120.14 | 109.22 | 139.28 | 109.83 | 285.48 | 381.39 | 338.98 | 352.49 | 304.8 | 253.39 | 153.84 | 112.87 | 117.33 | 126.53 | 3.86 | peripheral run
2014-03-07 13:00:00.000 | 3497.03 | 2.94 | 3.05 | 105.22 | 20370.98 | 1.54 | 0.56 | 0.98 | 1.4 | 1136.87 | 22.45 | 7.74 | 118.42 | 108.51 | 125.32 | 101.08 | 329.65 | 420.59 | 461.27 | 357.23 | 318.13 | 312.25 | 171.85 | 107.76 | 117.45 | 130.03 | 3.88 | peripheral run
2014-03-07 14:00:00.000 | 3434.39 | 2.92 | 3.07 | 106.48 | 17389.51 | 1.52 | 0.55 | 0.98 | 1.4 | 1134.25 | 21.95 | 7.87 | 112.8 | 109.14 | 114.35 | 100.22 | 371.01 | 445.48 | 458.84 | 372.59 | 329.17 | 405.3 | 170.29 | 119.95 | 133.28 | 138.55 | 3.91 | peripheral run
2014-03-07 15:00:00.000 | 3417.97 | 2.99 | 3.06 | 107.05 | 19372.31 | 1.59 | 0.57 | 1.02 | 1.4 | 1150.97 | 22.32 | 7.64 | 128.46 | 118.91 | 132.35 | 107.42 | 408.09 | 462.25 | 521.3 | 447.89 | 339.41 | 386.23 | 182.7 | 138.36 | 145.17 | 169.29 | 3.88 | peripheral run
2014-03-07 16:00:00.000 | 3372.72 | 2.95 | 3.07 | 107.84 | 19371.45 | 1.55 | 0.54 | 1.01 | 1.4 | 1150.53 | 22.28 | 7.74 | 142.67 | 126.44 | 148.71 | 118.92 | 387.84 | 441.21 | 513.45 | 486.99 | 351.77 | 364.71 | 159.05 | 129.71 | 145.79 | 165.95 | 3.89 | peripheral run
2014-03-07 17:00:00.000 | 3362.75 | 2.94 | 3.04 | 107.63 | 18201.43 | 1.54 | 0.49 | 1.05 | 1.4 | 1149.52 | 21.95 | 8 | 150.28 | 125.24 | 158.56 | 122.06 | 398.56 | 456.86 | 508.28 | 475.21 | 354.18 | 311.07 | 156.46 | 120.16 | 132.99 | 162.39 | 3.88 | peripheral run
2014-03-07 18:00:00.000 | 3489.28 | 2.9 | 3.01 | 108.09 | 19322.69 | 1.5 | 0.48 | 1.02 | 1.4 | 1143.97 | 21.96 | 7.77 | 137.43 | 124.72 | 160.19 | 118.15 | 370.7 | 409.3 | 462.39 | 489.03 | 348.85 | 282.97 | 160.45 | 121.14 | 137.3 | 153.93 | 3.88 | peripheral run
2014-03-07 19:00:00.000 | 3476.63 | 2.95 | 3.02 | 108.39 | 18513.41 | 1.54 | 0.49 | 1.05 | 1.4 | 1147.1 | 22.18 | 7.64 | 157.54 | 137.46 | 159.77 | 132.69 | 456.91 | 531.35 | 577.82 | 534.68 | 370.37 | 319.75 | 187.08 | 127.17 | 155.35 | 197.23 | 3.87 | peripheral run
2014-03-07 20:00:00.000 | 3460.41 | 2.89 | 3.03 | 108.4 | 18448.11 | 1.49 | 0.51 | 0.98 | 1.4 | 1148.85 | 22.22 | 7.68 | 136.14 | 119.74 | 144.35 | 120.48 | 436.06 | 456.79 | 477.38 | 484.86 | 362 | 277.04 | 171.37 | 141.34 | 167.51 | 189.26 | 3.98 | peripheral run
2014-03-07 21:00:00.000 | 3472.29 | 2.91 | 3.05 | 105.22 | 18520.24 | 1.5 | 0.53 | 0.97 | 1.4 | 1143.11 | 22.19 | 7.64 | 153.89 | 135.03 | 166.98 | 139.34 | 500.7 | 571.59 | 625.55 | 495.29 | 377.88 | 314.3 | 201.99 | 149.66 | 181.92 | 216.15 | 3.78 | peripheral run
2014-03-07 22:00:00.000 | 3455.32 | 2.98 | 3.12 | 103.98 | 19860.31 | 1.58 | 0.5 | 1.08 | 1.4 | 1146.57 | 22.4 | 7.5 | 147.72 | 127.75 | 150.74 | 132.67 | 501.11 | 561.84 | 585.78 | 533.93 | 387.91 | 315.74 | 218.99 | 192.73 | 196.3 | 243.72 | 3.92 | peripheral run
2014-03-07 23:00:00.000 | 3378.02 | 2.99 | 3.12 | 102.35 | 19074.37 | 1.59 | 0.5 | 1.09 | 1.4 | 1138.41 | 22.3 | 7.67 | 148.43 | 139.04 | 169.14 | 130.61 | 541.17 | 601.19 | 626.48 | 543.41 | 401.57 | 346.49 | 238.45 | 205.58 | 218.8 | 261.6 | 3.92 | peripheral run
2014-03-08 00:00:00.000 | 3432.73 | 2.9 | 3.06 | 102.17 | 19100.87 | 1.5 | 0.48 | 1.02 | 1.4 | 1149.2 | 22.1 | 7.57 | 183.4 | 163.13 | 185.24 | 165.41 | 605.28 | 669.09 | 709.44 | 580.53 | 406.37 | 367.89 | 256.44 | 214.21 | 218.22 | 281.56 | 3.95 | peripheral run
2014-04-21 20:00:00.000 | 3540.35 | 2.91 | 3.04 | 115.17 | 15805.76 | 1.51 | 0.46 | 1.04 | 1.4 | 1111.7 | 21.4 | 7.28 | 114.01 | 112.98 | 139.24 | 118.86 | 276.22 | 273.07 | 218.88 | 231.52 | 498.38 | 320.01 | 169.01 | 148.31 | 155.74 | 148.26 | 3.94 | channeling
2014-04-21 21:00:00.000 | 3537.64 | 2.95 | 3.08 | 115.67 | 16950.79 | 1.55 | 0.49 | 1.06 | 1.4 | 1118.14 | 21.88 | 7.29 | 110.78 | 117.51 | 170.03 | 118.38 | 274.02 | 270.77 | 221.62 | 234.41 | 448.61 | 315 | 173.86 | 140.5 | 144.8 | 133.06 | 3.93 | channeling
2014-04-21 22:00:00.000 | 3594.26 | 2.88 | 3.05 | 115.04 | 16670.65 | 1.48 | 0.49 | 0.99 | 1.4 | 1116.28 | 21.86 | 7.4 | 115.51 | 132.09 | 174.84 | 128.03 | 286 | 309.55 | 254.31 | 247.61 | 464.14 | 380.43 | 187.15 | 151.77 | 162.53 | 144.02 | 3.92 | channeling
2014-04-21 23:00:00.000 | 3647.84 | 2.91 | 3 | 113.69 | 16867.55 | 1.51 | 0.49 | 1.02 | 1.4 | 1122.84 | 21.94 | 7.26 | 106.93 | 125.64 | 174.86 | 129.41 | 255.28 | 243.95 | 191.03 | 230.03 | 451.59 | 308.91 | 161.19 | 147.67 | 153.35 | 130.18 | 3.9 | channeling
2014-04-22 00:00:00.000 | 3654.87 | 2.94 | 3.02 | 113.85 | 16656.64 | 1.54 | 0.49 | 1.05 | 1.4 | 1120.4 | 21.94 | 7.33 | 106.51 | 124.85 | 166.55 | 133.25 | 203.09 | 203.09 | 164.74 | 187.57 | 385.05 | 283.19 | 141.58 | 125.21 | 123.84 | 105.33 | 3.91 | channeling
2014-04-22 01:00:00.000 | 3620.05 | 2.93 | 3.06 | 113.8 | 16542.54 | 1.54 | 0.48 | 1.06 | 1.4 | 1118.21 | 21.92 | 7.46 | 117.7 | 125.89 | 165.74 | 133.25 | 223.8 | 243.26 | 196.6 | 218.09 | 462.19 | 305.14 | 151.52 | 125.39 | 128.69 | 117.98 | 3.9 | channeling
2014-04-22 02:00:00.000 | 3641.52 | 2.96 | 3.05 | 115.11 | 16919.48 | 1.56 | 0.49 | 1.07 | 1.4 | 1117.67 | 21.87 | 7.47 | 126.35 | 126.77 | 169.35 | 136.47 | 247.62 | 264.48 | 199.92 | 231.7 | 466.3 | 321.82 | 158.83 | 131.62 | 140.54 | 129.93 | 3.87 | channeling
2014-04-22 03:00:00.000 | 3639.67 | 2.96 | 3.09 | 116.67 | 16809.74 | 1.57 | 0.51 | 1.06 | 1.4 | 1115.77 | 21.89 | 7.58 | 136.67 | 132.15 | 175.68 | 140.08 | 246.74 | 234.38 | 186.07 | 213.2 | 416.31 | 331.77 | 142.59 | 125.69 | 133.38 | 120.81 | 3.9 | channeling
2014-04-22 04:00:00.000 | 3618.14 | 2.95 | 3.08 | 116.6 | 16792.21 | 1.56 | 0.53 | 1.04 | 1.39 | 1115.21 | 21.81 | 7.65 | 124.02 | 126.39 | 154.02 | 127.46 | 211.45 | 193.63 | 167.97 | 188.3 | 363.62 | 347.41 | 140.67 | 114.16 | 109.89 | 105.23 | 3.87 | channeling
2014-04-22 05:00:00.000 | 3586.01 | 2.96 | 3.1 | 115.48 | 16587.47 | 1.56 | 0.5 | 1.06 | 1.4 | 1118.53 | 21.4 | 7.76 | 126.91 | 134.4 | 185.21 | 139.45 | 215.42 | 206.15 | 174.6 | 190.08 | 408.28 | 317.86 | 143.77 | 108.88 | 102.69 | 99.9 | 3.87 | channeling
2014-04-22 06:00:00.000 | 3565.67 | 2.98 | 3.11 | 116.42 | 16420.53 | 1.59 | 0.52 | 1.07 | 1.4 | 1108.3 | 21.5 | 7.63 | 137.32 | 143.83 | 173.63 | 125.71 | 258.49 | 262.16 | 207.09 | 228.91 | 427.28 | 398.36 | 164.02 | 122.74 | 121.3 | 115.44 | 3.86 | channeling
2014-04-22 07:00:00.000 | 3544.63 | 2.96 | 3.11 | 115.57 | 16804.15 | 1.56 | 0.53 | 1.04 | 1.4 | 1114.58 | 21.35 | 7.79 | 169.89 | 170.03 | 195.77 | 146.43 | 308.69 | 338.49 | 272.72 | 269.88 | 516.4 | 484.02 | 201.74 | 154.07 | 153.77 | 156.84 | 3.85 | channeling
2014-04-22 08:00:00.000 | 3618.83 | 2.97 | 3.05 | 113.25 | 17577.54 | 1.58 | 0.51 | 1.07 | 1.4 | 1121.89 | 21.4 | 7.69 | 164.98 | 165.06 | 204.39 | 147.98 | 338.94 | 359.28 | 294.86 | 277.33 | 572.5 | 528.02 | 222.44 | 190.64 | 188.15 | 181.91 | 3.85 | channeling
2014-04-22 09:00:00.000 | 3625.98 | 2.95 | 3.1 | 110.46 | 17706.79 | 1.56 | 0.51 | 1.05 | 1.4 | 1106.97 | 21.56 | 7.7 | 132.12 | 143.63 | 169.06 | 132.45 | 332.06 | 318.62 | 274.65 | 284.09 | 578.36 | 516.73 | 216.78 | 190.79 | 181.14 | 168.12 | 3.86 | channeling
2014-04-22 10:00:00.000 | 3567.79 | 2.96 | 3.09 | 103.99 | 16706.51 | 1.56 | 0.55 | 1.01 | 1.4 | 1118.52 | 21.68 | 7.65 | 105.72 | 136.7 | 168.71 | 124.92 | 301.69 | 269.36 | 236.5 | 275.98 | 599.5 | 478.73 | 200 | 171.19 | 154.99 | 133.52 | 3.78 | channeling
2014-04-22 11:00:00.000 | 3580.52 | 2.98 | 3.11 | 105.23 | 15948.68 | 1.58 | 0.55 | 1.03 | 1.4 | 1120.89 | 21.6 | 7.66 | 102.16 | 143.67 | 173.64 | 144.97 | 271.87 | 288.5 | 240.09 | 294.31 | 583.88 | 491.04 | 211.58 | 169.66 | 159.46 | 125.58 | 3.79 | channeling
2014-04-22 12:00:00.000 | 3581.63 | 2.97 | 3.14 | 103.53 | 16109.64 | 1.57 | 0.54 | 1.03 | 1.4 | 1116.65 | 21.72 | 7.7 | 100.01 | 139.42 | 182.52 | 130.62 | 296.75 | 330.76 | 296.52 | 319.41 | 616.16 | 497.67 | 221.21 | 177.57 | 163.75 | 144.16 | 3.77 | channeling
2014-04-22 13:00:00.000 | 3555.52 | 2.97 | 3.12 | 104.86 | 15883.72 | 1.57 | 0.52 | 1.05 | 1.4 | 1112.14 | 21.86 | 7.37 | 100.33 | 143.35 | 184.58 | 135.83 | 262.3 | 305.69 | 308.82 | 318.48 | 615.6 | 472.76 | 214.55 | 149.6 | 137.12 | 130.58 | 3.82 | channeling
2014-04-22 14:00:00.000 | 3658.13 | 2.97 | 3.11 | 104.25 | 16540.19 | 1.58 | 0.5 | 1.08 | 1.4 | 1117.34 | 21.84 | 7.08 | 100.61 | 149.76 | 176.48 | 149.33 | 288.42 | 338.94 | 321.8 | 314.31 | 612.54 | 454.94 | 226.72 | 135.31 | 132.38 | 132.1 | 3.87 | channeling
2014-04-22 15:00:00.000 | 3628.41 | 2.96 | 3.09 | 103.02 | 15336.57 | 1.56 | 0.48 | 1.08 | 1.4 | 1112.78 | 21.46 | 7.12 | 100.55 | 130.63 | 169.43 | 133.83 | 300.98 | 322.18 | 280.2 | 312.27 | 617.68 | 440.73 | 204.73 | 151.93 | 148.77 | 154.82 | 3.89 | channeling
2014-04-22 16:00:00.000 | 3652.51 | 2.95 | 3.08 | 103.74 | 15181.72 | 1.56 | 0.48 | 1.07 | 1.4 | 1115.56 | 21.34 | 7.14 | 100.83 | 120.9 | 139.01 | 129.84 | 303.73 | 319.4 | 273.14 | 305.87 | 632.77 | 402.27 | 187.82 | 144.47 | 150.02 | 156.86 | 3.91 | channeling
2014-04-22 17:00:00.000 | 3635.73 | 2.96 | 3.1 | 103.21 | 14855.8 | 1.56 | 0.52 | 1.05 | 1.4 | 1116.71 | 21.47 | 7.02 | 101.13 | 128.79 | 164.21 | 134.17 | 297.86 | 332.37 | 279.73 | 322.56 | 616.81 | 414.06 | 161.66 | 136.89 | 137.96 | 139.45 | 3.9 | channeling
2014-04-22 18:00:00.000 | 3668.8 | 2.98 | 3.1 | 102.16 | 15515.58 | 1.58 | 0.51 | 1.07 | 1.4 | 1117.65 | 21.43 | 6.97 | 101.24 | 134.04 | 160.06 | 135.31 | 285.98 | 292.5 | 233.35 | 303.52 | 564.47 | 413.16 | 159.91 | 135.99 | 126.05 | 123.95 | 3.89 | channeling
2014-04-22 19:00:00.000 | 3652.18 | 2.93 | 3.1 | 102.06 | 15226.14 | 1.53 | 0.46 | 1.08 | 1.4 | 1109.43 | 21.44 | 6.99 | 100.84 | 131.91 | 172.13 | 145.91 | 292.49 | 297.44 | 220.89 | 281.97 | 574.49 | 400.52 | 186.54 | 144.48 | 140.6 | 140.62 | 3.83 | channeling
2014-04-22 20:00:00.000 | 3682.38 | 2.95 | 3.12 | 102.3 | 15473.47 | 1.55 | 0.46 | 1.09 | 1.4 | 1113.78 | 21.35 | 6.98 | 100.56 | 142.56 | 168.66 | 156.71 | 268.17 | 249.63 | 197.31 | 258.69 | 545.43 | 369.08 | 170.99 | 138.08 | 132.3 | 126.92 | 3.83 | channeling
2014-07-03 14:00:00.000 | 3673.57 | 2.85 | 3 | 123.45 | 22084.62 | 1.45 | 0.5 | 0.95 | 1.4 | 1099.81 | 24.18 | 3.7 | 127.86 | 136.75 | 140.37 | 119.81 | 395.69 | 511.13 | 368.67 | 363.06 | 340.83 | 289.43 | 246.5 | 244.95 | 232.51 | 229.27 | 4.59 | hot run
2014-07-03 15:00:00.000 | 3699.13 | 2.83 | 3.01 | 123.6 | 21928.07 | 1.43 | 0.48 | 0.95 | 1.4 | 1100.75 | 23.97 | 3.77 | 128.72 | 133.97 | 140.24 | 116.42 | 411.7 | 511.6 | 375.81 | 370.24 | 353.83 | 288.82 | 236.24 | 231.8 | 236.91 | 226.61 | 4.57 | hot run
2014-07-03 16:00:00.000 | 3685.83 | 2.85 | 3.02 | 123.89 | 21710.25 | 1.45 | 0.49 | 0.96 | 1.4 | 1084.74 | 23.92 | 3.71 | 123.57 | 126.76 | 138.6 | 114.94 | 369.18 | 451.61 | 327.72 | 358.9 | 367.5 | 291.89 | 233.5 | 222.09 | 225.47 | 206.67 | 4.56 | hot run
2014-07-03 17:00:00.000 | 3715.8 | 2.8 | 2.96 | 125.53 | 23150.41 | 1.41 | 0.48 | 0.93 | 1.4 | 1091.85 | 24.3 | 3.65 | 126.52 | 129.98 | 130.54 | 117.96 | 318.05 | 426.4 | 307.9 | 358.87 | 357.74 | 289.65 | 222.19 | 216.23 | 219.35 | 203.5 | 4.48 | hot run
2014-07-03 18:00:00.000 | 3682.85 | 2.87 | 3.02 | 124.9 | 21590.45 | 1.47 | 0.5 | 0.98 | 1.4 | 1092.73 | 24.09 | 3.81 | 125.48 | 128.78 | 127.99 | 119.12 | 222.81 | 309.07 | 258.75 | 286.01 | 289.38 | 221.26 | 178.08 | 169.57 | 168.36 | 150.71 | 4.5 | hot run
2014-07-03 19:00:00.000 | 3639.88 | 2.94 | 3.07 | 125.23 | 20220.62 | 1.54 | 0.5 | 1.04 | 1.4 | 1089.93 | 23.8 | 3.89 | 158.85 | 152.57 | 169.09 | 144.8 | 313.1 | 407.86 | 316.85 | 345.1 | 313.79 | 273.16 | 213.83 | 190.53 | 209.51 | 189.24 | 4.51 | hot run
2014-07-03 20:00:00.000 | 3601.64 | 2.92 | 3.05 | 125.12 | 22425.13 | 1.52 | 0.51 | 1.01 | 1.4 | 1094.35 | 24.22 | 3.78 | 156.43 | 155.97 | 154.28 | 140.77 | 417.37 | 486.48 | 365.08 | 410.69 | 354.85 | 303.4 | 230.73 | 219.31 | 271.61 | 244.88 | 4.5 | hot run
2014-07-03 21:00:00.000 | 3581.85 | 2.88 | 3.06 | 123.52 | 23273.74 | 1.49 | 0.54 | 0.95 | 1.4 | 1091.22 | 24.3 | 3.94 | 133.95 | 144.39 | 150.93 | 121.77 | 398.19 | 467.21 | 336.95 | 371.35 | 369.11 | 297.86 | 230.29 | 219.23 | 277.53 | 235.46 | 4.58 | hot run
2014-07-03 22:00:00.000 | 3552.5 | 2.95 | 3.08 | 122.61 | 23712.29 | 1.55 | 0.53 | 1.02 | 1.4 | 1091.11 | 24.27 | 4.18 | 136.08 | 144.26 | 149.8 | 130.01 | 371.21 | 438.75 | 345.48 | 373.04 | 336.91 | 267.78 | 207.37 | 191.55 | 228.55 | 190.88 | 4.62 | hot run
2014-07-03 23:00:00.000 | 3617.61 | 2.91 | 3.04 | 121.34 | 24502.28 | 1.51 | 0.53 | 0.98 | 1.4 | 1091.87 | 24.24 | 4.22 | 136.03 | 147.95 | 145.78 | 127.89 | 437.93 | 489.44 | 396.07 | 405.11 | 344.88 | 295.01 | 215.66 | 177.02 | 215.19 | 196.99 | 4.68 | hot run
2014-07-04 00:00:00.000 | 3667.54 | 2.88 | 3.04 | 120.81 | 23955.09 | 1.48 | 0.52 | 0.96 | 1.4 | 1091.56 | 23.96 | 4.39 | 133.82 | 144.47 | 137.19 | 124.38 | 415.06 | 489.88 | 396.55 | 407.7 | 345.51 | 291.44 | 208.13 | 172.98 | 209.53 | 193.77 | 4.68 | hot run
2014-07-04 01:00:00.000 | 3642.39 | 2.92 | 3.06 | 115.46 | 22315.46 | 1.52 | 0.55 | 0.97 | 1.4 | 1090.54 | 23.71 | 4.38 | 143.69 | 148.87 | 169.94 | 130.43 | 394.77 | 491.8 | 422.14 | 416.68 | 363.03 | 303.33 | 225.83 | 178.66 | 206.96 | 189.71 | 4.63 | hot run
2014-07-04 02:00:00.000 | 3648.73 | 2.9 | 3.09 | 118.49 | 23830.41 | 1.5 | 0.53 | 0.98 | 1.4 | 1086.5 | 23.99 | 4.21 | 138.25 | 150.84 | 154.61 | 129.92 | 426.66 | 551.97 | 436.38 | 411.98 | 372.3 | 336.08 | 246.44 | 201.87 | 225.96 | 220.27 | 4.64 | hot run
2014-07-04 03:00:00.000 | 3643.97 | 2.97 | 3.11 | 112.15 | 23201.02 | 1.57 | 0.55 | 1.02 | 1.4 | 1092.81 | 24.2 | 4.28 | 159.92 | 161.47 | 171.02 | 147.25 | 553.56 | 611.66 | 474.14 | 411.58 | 382.52 | 358.74 | 250.5 | 202.85 | 247.8 | 237.81 | 4.59 | hot run
2014-07-04 04:00:00.000 | 3631.47 | 2.86 | 3.01 | 114.52 | 22953.3 | 1.46 | 0.57 | 0.89 | 1.4 | 1100.36 | 24.19 | 4.44 | 157.85 | 162.58 | 162.64 | 144.2 | 573.65 | 659.64 | 519.23 | 419.29 | 380.71 | 359.48 | 250.9 | 206.2 | 254.04 | 254.39 | 4.67 | hot run
2014-07-04 05:00:00.000 | 3470.45 | 2.87 | 2.99 | 116.26 | 22318.94 | 1.47 | 0.58 | 0.89 | 1.4 | 1119.25 | 24.45 | 4.32 | 162.64 | 165.47 | 174.52 | 151.76 | 573.35 | 689.48 | 571.1 | 495.11 | 420.77 | 345.98 | 250.11 | 207.7 | 262.22 | 259.68 | 4.66 | hot run
2014-07-04 06:00:00.000 | 3443.91 | 2.88 | 3.02 | 111.82 | 22355.61 | 1.48 | 0.57 | 0.91 | 1.4 | 1104.42 | 24.43 | 4.5 | 142.78 | 153.87 | 164.81 | 132.77 | 491.67 | 631.2 | 525.45 | 457.7 | 395.95 | 319.2 | 250.44 | 192.83 | 221.62 | 225.68 | 4.65 | hot run
2014-07-04 07:00:00.000 | 3512.78 | 2.87 | 2.99 | 117.78 | 22037.2 | 1.47 | 0.55 | 0.92 | 1.4 | 1104.48 | 23.93 | 4.39 | 149.24 | 150.86 | 174.75 | 138.05 | 429.54 | 516.83 | 427.12 | 447.17 | 409.81 | 287.96 | 239.93 | 185.01 | 210.31 | 210.07 | 4.63 | hot run
2014-07-04 08:00:00.000 | 3396.65 | 2.9 | 3.05 | 120.11 | 22279.98 | 1.5 | 0.51 | 0.99 | 1.4 | 1100.02 | 24.06 | 4.52 | 151.64 | 150.4 | 165.81 | 140.19 | 404.18 | 497.51 | 391.18 | 416.5 | 375.27 | 290.7 | 241.84 | 186.91 | 217.52 | 212.36 | 4.69 | hot run
2014-07-04 09:00:00.000 | 3385.43 | 2.87 | 2.98 | 120.18 | 19799.36 | 1.47 | 0.51 | 0.95 | 1.4 | 1102.86 | 23.68 | 4.56 | 171.46 | 168.56 | 191.5 | 159.61 | 453.72 | 564.68 | 455.61 | 462.13 | 385.38 | 311.63 | 266.41 | 200.54 | 232.39 | 228.55 | 4.68 | hot run
2014-07-04 10:00:00.000 | 3451.91 | 2.82 | 2.95 | 120.59 | 20105.43 | 1.42 | 0.5 | 0.93 | 1.4 | 1104.06 | 23.32 | 4.45 | 164.58 | 169.65 | 187.09 | 153 | 442.8 | 558.65 | 453.8 | 490.72 | 400.78 | 315.88 | 272.87 | 205.72 | 237.68 | 232.11 | 4.69 | hot run
2014-07-04 11:00:00.000 | 3505.19 | 2.8 | 2.97 | 123.3 | 19980.43 | 1.4 | 0.48 | 0.92 | 1.4 | 1103.21 | 23.02 | 4.46 | 166.46 | 169.31 | 191.83 | 151.74 | 536.28 | 611.42 | 474.42 | 483.94 | 406.55 | 302.39 | 264.16 | 211.9 | 258.43 | 250.4 | 4.68 | hot run
2014-07-04 12:00:00.000 | 3485.52 | 2.87 | 3.01 | 128.05 | 19867.59 | 1.47 | 0.5 | 0.97 | 1.4 | 1102.97 | 22.98 | 4.45 | 146.98 | 153.88 | 176.07 | 141.79 | 483.28 | 553.13 | 417.45 | 448.73 | 413.3 | 270.1 | 229.99 | 197.8 | 241.92 | 225.71 | 4.67 | hot run
2014-07-04 13:00:00.000 | 3478.61 | 2.88 | 3.02 | 128.02 | 20081.81 | 1.49 | 0.52 | 0.97 | 1.4 | 1103.88 | 23.02 | 4.46 | 152.57 | 161.95 | 181.94 | 142.15 | 479.86 | 548.77 | 436.93 | 496.47 | 417.57 | 307.82 | 260.48 | 209.07 | 235.54 | 230.35 | 4.71 | hot run
2014-07-04 14:00:00.000 | 3498.87 | 2.86 | 2.99 | 128.37 | 19805.2 | 1.47 | 0.53 | 0.93 | 1.4 | 1102.62 | 23.11 | 4.44 | 135.75 | 142.56 | 161.43 | 128.45 | 589.82 | 705.56 | 502.71 | 555.06 | 437.92 | 391.81 | 298.35 | 237.45 | 249.02 | 259.79 | 4.69 | hot run
2016-03-23 16:00:00.000 | 3707.65 | 2.84 | 3.02 | 105.05 | 17175.47 | 1.44 | 0.35 | 1.09 | 1.4 | 1041.12 | 21.02 | 6.97 | 137.71 | 163 | 170.91 | 132.86 | 138.54 | 188.42 | 234.27 | 444.56 | 383.97 | 390.41 | 295.99 | 235.6 | 236.65 | 274.35 | 3.87 | cold run
2016-03-23 17:00:00.000 | 3734.63 | 2.85 | 3.01 | 104.42 | 17409.26 | 1.44 | 0.39 | 1.05 | 1.4 | 1033.25 | 20.8 | 7.02 | 153.14 | 161.16 | 152.98 | 148.77 | 141.61 | 237.13 | 263.37 | 440.68 | 392.89 | 390.76 | 272.8 | 210.83 | 212.62 | 283.99 | 3.88 | cold run
2016-03-23 18:00:00.000 | 3770.29 | 2.81 | 2.96 | 106.86 | 17485.69 | 1.41 | 0.38 | 1.03 | 1.4 | 1013.47 | 20.68 | 7.19 | 144.05 | 155.87 | 154.07 | 137.31 | 167.45 | 233.38 | 261.09 | 410.24 | 390.9 | 384.54 | 266.56 | 214.94 | 208.01 | 268.35 | 3.88 | cold run
2016-03-23 19:00:00.000 | 3760.4 | 2.78 | 2.98 | 104.5 | 17172.88 | 1.38 | 0.36 | 1.02 | 1.4 | 1038.51 | 20.42 | 7.35 | 161.62 | 159.52 | 159.21 | 143.49 | 177.24 | 237.11 | 251.26 | 416.24 | 370.65 | 355.65 | 261.01 | 213.43 | 203.19 | 259.13 | 3.83 | cold run
2016-03-23 20:00:00.000 | 3802.94 | 2.74 | 2.95 | 104.15 | 17224.13 | 1.34 | 0.33 | 1.01 | 1.4 | 1040.1 | 20.3 | 7.39 | 152.1 | 171.57 | 156.81 | 134.64 | 158.95 | 223.59 | 209.44 | 399.05 | 336.48 | 350.73 | 233.19 | 187.18 | 176.06 | 214.72 | 3.87 | cold run
2016-03-23 21:00:00.000 | 3788.59 | 2.8 | 2.96 | 104.99 | 17690.49 | 1.4 | 0.34 | 1.05 | 1.4 | 1039.22 | 20.45 | 7.3 | 160.53 | 188.09 | 191.39 | 152.91 | 158.16 | 223.35 | 192.36 | 387.89 | 330.77 | 340.24 | 244.22 | 190.92 | 202.23 | 227.81 | 3.86 | cold run
2016-03-23 22:00:00.000 | 3799.83 | 2.75 | 2.92 | 106.76 | 17855.37 | 1.35 | 0.34 | 1 | 1.4 | 1035.8 | 20.46 | 7.22 | 160.74 | 183.88 | 177.62 | 151.16 | 155.91 | 208.44 | 182.72 | 368.19 | 329.06 | 316.66 | 241.54 | 193.86 | 212.64 | 220.54 | 3.9 | cold run
2016-03-23 23:00:00.000 | 3690.83 | 2.84 | 3.02 | 105.44 | 16954.54 | 1.44 | 0.35 | 1.09 | 1.4 | 1024.69 | 20.52 | 6.97 | 146.04 | 168.08 | 146.7 | 131.64 | 157.14 | 223.95 | 192.75 | 368.04 | 348.85 | 334.59 | 222.92 | 166.85 | 178.26 | 201.01 | 3.88 | cold run
2016-03-24 00:00:00.000 | 3735.66 | 2.81 | 2.95 | 105.43 | 17762.23 | 1.41 | 0.37 | 1.04 | 1.4 | 1024.03 | 20.79 | 6.9 | 143.03 | 154.57 | 142.93 | 131.75 | 172.85 | 243.14 | 226.52 | 364.96 | 367.93 | 347.13 | 237.7 | 199.18 | 198.57 | 219.78 | 3.89 | cold run
2016-03-24 01:00:00.000 | 3777.38 | 2.76 | 2.92 | 106.09 | 17957.32 | 1.36 | 0.38 | 0.98 | 1.4 | 1028.3 | 20.93 | 6.94 | 160.9 | 174.01 | 189.77 | 155.53 | 210.05 | 242.66 | 239.89 | 383.6 | 393.59 | 345.56 | 270.33 | 238.01 | 227.87 | 241.22 | 3.89 | cold run
2016-03-24 02:00:00.000 | 3762.67 | 2.78 | 3 | 105.11 | 18049.74 | 1.38 | 0.39 | 0.99 | 1.4 | 1029.36 | 20.86 | 7.1 | 160.01 | 181.61 | 187.46 | 148.94 | 167.03 | 210.09 | 201.59 | 403.54 | 359.17 | 354.62 | 274.82 | 236 | 234.31 | 244.76 | 3.91 | cold run
2016-03-24 03:00:00.000 | 3735.82 | 2.85 | 3.01 | 104.18 | 18379.77 | 1.45 | 0.36 | 1.09 | 1.4 | 1021.4 | 20.77 | 6.98 | 136.9 | 158.71 | 174.21 | 134.63 | 156.69 | 175.63 | 208.06 | 353.64 | 357.27 | 319.75 | 267.7 | 233.22 | 238.92 | 232.86 | 3.9 | cold run
2016-03-24 04:00:00.000 | 3697.96 | 2.88 | 3.06 | 102.06 | 16036.8 | 1.48 | 0.37 | 1.1 | 1.4 | 1013.63 | 20.65 | 6.58 | 147.07 | 159.22 | 156.12 | 133.78 | 178.67 | 190.2 | 214.62 | 355.67 | 372.29 | 345.16 | 255.52 | 225.09 | 233.64 | 212.38 | 3.91 | cold run
2016-03-24 05:00:00.000 | 3751.66 | 2.84 | 3 | 100.54 | 16348.5 | 1.44 | 0.36 | 1.08 | 1.4 | 1015.7 | 21.07 | 6.52 | 134.14 | 143.64 | 136.35 | 127.84 | 159.28 | 201.31 | 215.04 | 353.19 | 369.73 | 347.32 | 244.83 | 213.01 | 214 | 235.04 | 3.88 | cold run
2016-03-24 06:00:00.000 | 3761.17 | 2.86 | 3.01 | 101.11 | 17840.9 | 1.46 | 0.35 | 1.1 | 1.4 | 1013.19 | 21.8 | 6.43 | 138.88 | 136.48 | 140.59 | 133.92 | 192.49 | 243.62 | 263.41 | 358.34 | 412.35 | 369.72 | 273.71 | 236.1 | 232.84 | 254.89 | 3.94 | cold run
2016-03-24 07:00:00.000 | 3766.13 | 2.8 | 2.99 | 100.3 | 18073.38 | 1.4 | 0.33 | 1.07 | 1.4 | 1012.28 | 21.44 | 6.6 | 145.21 | 151.52 | 144.09 | 130 | 169.38 | 241.62 | 267.28 | 374.86 | 404.1 | 359.42 | 285.75 | 224.19 | 223.07 | 242.79 | 3.96 | cold run
2016-03-24 08:00:00.000 | 3795.2 | 2.8 | 2.97 | 99.9 | 17126.31 | 1.4 | 0.36 | 1.03 | 1.4 | 1006.77 | 21.3 | 6.53 | 127.57 | 143.65 | 130.35 | 115.46 | 135.27 | 228.64 | 221.4 | 382.21 | 410.05 | 354.76 | 246.5 | 179.64 | 208.38 | 203.48 | 3.91 | cold run
2016-03-24 09:00:00.000 | 3822.27 | 2.74 | 2.91 | 100.95 | 17128.84 | 1.34 | 0.37 | 0.97 | 1.4 | 1010.4 | 21.01 | 6.45 | 141.1 | 157.02 | 148.57 | 127.46 | 145.89 | 220.72 | 225.08 | 358.86 | 424.66 | 354.07 | 239.41 | 187.62 | 223.26 | 207.92 | 3.9 | cold run
2016-03-24 10:00:00.000 | 3768.28 | 2.79 | 2.95 | 100.67 | 16952.48 | 1.39 | 0.36 | 1.03 | 1.4 | 1017.71 | 20.97 | 5.98 | 127.82 | 150.6 | 144.48 | 120.35 | 119.61 | 162.58 | 189.49 | 354.47 | 383.24 | 318.89 | 214.35 | 169.02 | 199.07 | 182.85 | 3.95 | cold run
2016-03-24 11:00:00.000 | 3772.94 | 2.74 | 2.92 | 101.86 | 17094.94 | 1.34 | 0.34 | 1 | 1.4 | 1009.1 | 21.29 | 5.69 | 116.17 | 142.07 | 141.7 | 110.61 | 92.41 | 158.75 | 165.23 | 346.72 | 374.42 | 317.79 | 209.81 | 157.59 | 165.21 | 164.53 | 3.94 | cold run
2016-03-24 12:00:00.000 | 3789.46 | 2.67 | 2.83 | 102.37 | 17207.17 | 1.27 | 0.34 | 0.93 | 1.4 | 1021.03 | 21.04 | 6.46 | 99.02 | 124.13 | 108.3 | 98.24 | 90.01 | 119.16 | 129.78 | 317.11 | 305.99 | 290.63 | 156.26 | 130.87 | 123.99 | 127.7 | 3.93 | cold run
2016-03-24 13:00:00.000 | 3676.75 | 2.75 | 2.91 | 103.03 | 17158.49 | 1.35 | 0.35 | 1 | 1.4 | 1021.83 | 21.51 | 6.44 | 102.95 | 114.41 | 112.23 | 97.54 | 113.72 | 157.86 | 145.89 | 337.87 | 340.88 | 342.32 | 172.84 | 133.4 | 137.2 | 140.42 | 3.94 | cold run
2016-03-24 14:00:00.000 | 3689.35 | 2.68 | 2.9 | 103.38 | 17025.25 | 1.28 | 0.35 | 0.93 | 1.4 | 1021.06 | 21.68 | 6.41 | 104.59 | 124.2 | 110.09 | 105.16 | 145.99 | 185.51 | 179.43 | 361.76 | 391.34 | 346.81 | 210.36 | 160.22 | 155.42 | 151.45 | 3.86 | cold run
2016-03-24 15:00:00.000 | 3655.55 | 2.74 | 2.9 | 105.72 | 16817.75 | 1.34 | 0.34 | 1 | 1.4 | 1028.53 | 21.79 | 6.47 | 101.65 | 118.56 | 109.98 | 97.31 | 126.49 | 188.14 | 180.41 | 382.18 | 370.02 | 318.46 | 213.12 | 150.03 | 147.22 | 169.4 | 3.84 | cold run
2016-03-24 16:00:00.000 | 3678.2 | 2.74 | 2.9 | 106.73 | 17347.33 | 1.34 | 0.37 | 0.97 | 1.4 | 1031.39 | 21.69 | 6.82 | 112.52 | 118.73 | 108.31 | 105.3 | 135.94 | 236.35 | 213.38 | 404.87 | 421.49 | 357.14 | 222.67 | 150.95 | 155.7 | 185.45 | 3.83 | cold run

## Si
dt | Si | State of blast furnace
2013-05-11 00:15:00.000 | 0.47 | normal run
2013-05-11 01:50:00.000 | 0.44 | normal run
2013-05-11 03:25:00.000 | 0.49 | normal run
2013-05-11 05:10:00.000 | 0.4 | normal run
2013-05-11 06:30:00.000 | 0.49 | normal run
2013-05-11 07:55:00.000 | 0.47 | normal run
2013-05-11 09:25:00.000 | 0.56 | normal run
2013-05-11 11:05:00.000 | 0.53 | normal run
2013-05-11 12:30:00.000 | 0.61 | normal run
2013-05-11 14:00:00.000 | 0.58 | normal run
2013-05-11 15:35:00.000 | 0.51 | normal run
2013-05-11 17:05:00.000 | 0.51 | normal run
2013-05-11 18:20:00.000 | 0.5 | normal run
2013-05-11 19:55:00.000 | 0.48 | normal run
2013-05-11 21:30:00.000 | 0.53 | normal run
2013-05-11 22:50:00.000 | 0.49 | normal run
2013-05-12 00:15:00.000 | 0.47 | normal run
2013-05-16 12:20:00.000 | 0.4 | central run
2013-05-16 14:10:00.000 | 0.32 | central run
2013-05-16 15:40:00.000 | 0.46 | central run
2013-05-16 17:20:00.000 | 0.5 | central run
2013-05-16 18:55:00.000 | 0.39 | central run
2013-05-16 20:30:00.000 | 0.47 | central run
2013-05-16 22:00:00.000 | 0.38 | central run
2013-05-16 23:30:00.000 | 0.4 | central run
2013-05-17 01:25:00.000 | 0.59 | central run
2013-05-17 03:00:00.000 | 0.57 | central run
2013-05-17 04:35:00.000 | 0.65 | central run
2013-05-17 06:05:00.000 | 0.6 | central run
2013-05-17 07:35:00.000 | 0.43 | central run
2013-05-17 08:55:00.000 | 0.52 | central run
2013-05-17 10:30:00.000 | 0.64 | central run
2013-05-17 11:45:00.000 | 0.59 | central run
2013-05-17 13:25:00.000 | 0.58 | central run
2013-05-31 11:40:00.000 | 0.46 | top burden hanging
2013-05-31 13:10:00.000 | 0.44 | top burden hanging
2013-05-31 14:55:00.000 | 0.45 | top burden hanging
2013-05-31 16:30:00.000 | 0.49 | top burden hanging
2013-05-31 17:50:00.000 | 0.55 | top burden hanging
2013-05-31 19:00:00.000 | 0.52 | top burden hanging
2013-05-31 20:45:00.000 | 0.5 | top burden hanging
2013-05-31 22:20:00.000 | 0.43 | top burden hanging
2013-06-01 00:05:00.000 | 0.44 | top burden hanging
2013-06-01 01:40:00.000 | 0.41 | top burden hanging
2013-06-01 03:25:00.000 | 0.36 | top burden hanging
2013-06-01 05:30:00.000 | 0.45 | top burden hanging
2013-06-01 07:10:00.000 | 0.45 | top burden hanging
2013-06-01 08:50:00.000 | 0.47 | top burden hanging
2013-06-01 10:35:00.000 | 0.63 | top burden hanging
2013-06-01 12:10:00.000 | 0.7 | top burden hanging
2013-10-29 00:30:00.000 | 0.54 | bottom burden hanging
2013-10-29 02:00:00.000 | 0.54 | bottom burden hanging
2013-10-29 03:30:00.000 | 0.52 | bottom burden hanging
2013-10-29 05:05:00.000 | 0.53 | bottom burden hanging
2013-10-29 06:45:00.000 | 0.64 | bottom burden hanging
2013-10-29 08:05:00.000 | 0.46 | bottom burden hanging
2013-10-29 09:35:00.000 | 0.5 | bottom burden hanging
2013-10-29 11:00:00.000 | 0.5 | bottom burden hanging
2013-10-29 12:30:00.000 | 0.39 | bottom burden hanging
2013-10-29 14:15:00.000 | 0.48 | bottom burden hanging
2013-10-29 15:35:00.000 | 0.48 | bottom burden hanging
2013-10-29 17:00:00.000 | 0.46 | bottom burden hanging
2013-10-29 18:30:00.000 | 0.62 | bottom burden hanging
2013-10-29 19:55:00.000 | 0.52 | bottom burden hanging
2013-10-29 21:10:00.000 | 0.49 | bottom burden hanging
2013-10-29 22:10:00.000 | 0.49 | bottom burden hanging
2013-10-29 23:35:00.000 | 0.57 | bottom burden hanging
2014-03-07 00:15:00.000 | 0.36 | peripheral run
2014-03-07 01:20:00.000 | 0.42 | peripheral run
2014-03-07 03:25:00.000 | 0.45 | peripheral run
2014-03-07 05:20:00.000 | 0.48 | peripheral run
2014-03-07 07:15:00.000 | 0.48 | peripheral run
2014-03-07 08:45:00.000 | 0.51 | peripheral run
2014-03-07 10:30:00.000 | 0.33 | peripheral run
2014-03-07 12:10:00.000 | 0.43 | peripheral run
2014-03-07 13:50:00.000 | 0.43 | peripheral run
2014-03-07 15:10:00.000 | 0.45 | peripheral run
2014-03-07 16:40:00.000 | 0.46 | peripheral run
2014-03-07 18:20:00.000 | 0.43 | peripheral run
2014-03-07 19:59:00.000 | 0.55 | peripheral run
2014-03-07 21:45:00.000 | 0.46 | peripheral run
2014-03-07 23:15:00.000 | 0.42 | peripheral run
2014-03-08 01:20:00.000 | 0.42 | peripheral run
2014-04-21 21:15:00.000 | 0.23 | channeling
2014-04-21 23:00:00.000 | 0.4 | channeling
2014-04-22 00:30:00.000 | 0.4 | channeling
2014-04-22 02:20:00.000 | 0.38 | channeling
2014-04-22 03:45:00.000 | 0.38 | channeling
2014-04-22 05:30:00.000 | 0.36 | channeling
2014-04-22 06:55:00.000 | 0.39 | channeling
2014-04-22 08:20:00.000 | 0.33 | channeling
2014-04-22 09:50:00.000 | 0.36 | channeling
2014-04-22 11:15:00.000 | 0.45 | channeling
2014-04-22 12:50:00.000 | 0.47 | channeling
2014-04-22 14:35:00.000 | 0.44 | channeling
2014-04-22 16:15:00.000 | 0.43 | channeling
2014-04-22 18:05:00.000 | 0.45 | channeling
2014-04-22 19:50:00.000 | 0.47 | channeling
2014-04-22 21:15:00.000 | 0.48 | channeling
2014-07-03 15:05:00.000 | 0.29 | hot run
2014-07-03 16:25:00.000 | 0.34 | hot run
2014-07-03 18:00:00.000 | 0.37 | hot run
2014-07-03 19:10:00.000 | 0.4 | hot run
2014-07-03 20:25:00.000 | 0.35 | hot run
2014-07-03 21:40:00.000 | 0.45 | hot run
2014-07-03 23:35:00.000 | 0.47 | hot run
2014-07-04 01:10:00.000 | 0.44 | hot run
2014-07-04 02:45:00.000 | 0.55 | hot run
2014-07-04 04:50:00.000 | 0.54 | hot run
2014-07-04 06:35:00.000 | 0.46 | hot run
2014-07-04 08:10:00.000 | 0.47 | hot run
2014-07-04 10:05:00.000 | 0.56 | hot run
2014-07-04 12:10:00.000 | 0.59 | hot run
2014-07-04 13:55:00.000 | 0.71 | hot run
2016-03-23 17:10:00.000 | 0.62 | cold run
2016-03-23 19:45:00.000 | 0.49 | cold run
2016-03-23 21:15:00.000 | 0.52 | cold run
2016-03-23 23:20:00.000 | 0.48 | cold run
2016-03-24 01:45:00.000 | 0.6 | cold run
2016-03-24 04:10:00.000 | 0.53 | cold run
2016-03-24 06:20:00.000 | 0.5 | cold run
2016-03-24 08:50:00.000 | 0.47 | cold run
2016-03-24 10:40:00.000 | 0.45 | cold run
2016-03-24 12:20:00.000 | 0.36 | cold run
2016-03-24 14:00:00.000 | 0.32 | cold run
2016-03-24 15:50:00.000 | 0.3 | cold run
2016-03-24 17:35:00.000 | 0.34 | cold run